## kv40-test
| Name | Smiles | Viscosity | KV100 (cSt) | p100 (kg/m3) | KV40 (cSt) | p40 (kg/m3) | VI | PP ( C ) | Noack Volatility (wt%) | DSC Oxidation onset Temperature ¬© | Source
8 | C30-FL1 | CCCCCCCCCCCC(c1ccc(CCCCC)o1)c2ccc(CCCCC)o2 |  | 3.14 | 889.8 | 12.91 | 889.8 | 105 | <-63 | 10 | 170 | https://www.science.org/doi/epdf/10.1126/sciadv.aav5487
9 | C30-SFL1 | CCCCCCCCCCCC(C1CCC(CCCCC)O1)C2CCC(CCCCC)O2 |  | 3.91 | 889.8 | 17.92 | 889.8 | 113 | <-60 | 11.5 | 154 | https://www.science.org/doi/epdf/10.1126/sciadv.aav5487
10 | C30-BPAOL1 | CCCCCCCCCCCC(CCCCCCCCC)CCCCCCCCC |  | 3.19 | 775 | 11.84 | 809.7 | 140 | -21 | 13.8 | 201 | https://www.science.org/doi/epdf/10.1126/sciadv.aav5487
31 | C31-BPAOL | CCCCCCCCCC(C)CC(CCCCCCCCC)CCCCCCCCC |  | 3.47 | 810 | 13.58 | 810 | 138 | -48 | 17.2 | 181 | https://pubs.rsc.org/en/content/articlelanding/2019/gc/c9gc01044k
32 | C29-FL1 | CCCCCCCCCC(C)(c1ccc(o1)CCCCC)c2ccc(o2)CCCCC |  | 3.95 | 889.8 | 19.21 | 889.8 | 99 | <-60 | 16.9 | 142.6 | https://pubs.rsc.org/en/content/articlelanding/2020/gc/d0gc01897j
35 | C27-FL1 | CCCCCCCC(C)(c1ccc(o1)CCCCC)c2ccc(o2)CCCCC |  | 3.16 | 889.8 | 14.19 | 889.8 | 74 | <-60 | 27.7 | 147.4 | https://pubs.rsc.org/en/content/articlelanding/2020/gc/d0gc01897j
36 | C24-FL | CCCCCc1ccc(o1)C(C)(CCCC)c2ccc(o2)CCCCC |  | 2.85 | 879 | 13.3 | 879 | 31 | <-60 | 49 | 145.5 | https://pubs.rsc.org/en/content/articlelanding/2020/gc/d0gc01897j
37 | C27-FL2 | CCCCCc3ccc(C2(c1ccc(CCCCC)o1)CCC(CCC)CC2)o3 |  | 4.15 | 889.8 | 24.18 | 889.8 | 46 | -45 | 22.1 | 126.2 | https://pubs.rsc.org/en/content/articlelanding/2020/gc/d0gc01897j